## Radial
Axial Force | Axial Displacement
N | mm
-8.263998 | -0.018521667
-39.639881 | -0.06887269
-64.515137 | -0.11853826
-89.490326 | -0.16774786
-133.57224 | -0.22039366
-240.47958 | -0.27026784
-342.04642 | -0.31758797
-440.74548 | -0.36668134
-535.62292 | -0.41891289
-626.44226 | -0.46861422
-715.21777 | -0.51899803
-798.78027 | -0.56860697
-883.28711 | -0.61871064
-960.06647 | -0.66895437
-1036.2072 | -0.71791363
-1110.0863 | -0.76997828
-1178.8204 | -0.81857097
-1248.3677 | -0.86925578
-1316.4053 | -0.91871274
-1383.0187 | -0.96816373
-1445.4669 | -1.0176326
-1509.0553 | -1.0677392
-1570.5283 | -1.1174525
-1625.1431 | -1.1682386
-1679.666 | -1.2171711
-1733.5583 | -1.2679662
-1783.0688 | -1.3197149
-1829.8667 | -1.3683791
-1872.7145 | -1.4164234
-1915.5472 | -1.4675165
-1953.5891 | -1.51599
-1995.9208 | -1.5677865
-2037.0076 | -1.6186799
-2077.4685 | -1.6671772
-2113.8123 | -1.7152245
-2175.0281 | -1.7668898
-2235.4626 | -1.8162931
-2293.6514 | -1.8666948
-2353.0269 | -1.9167091
-2411.0769 | -1.9657607
-2469.0203 | -2.015769
-2522.1255 | -2.0666327
-2581.2637 | -2.1170313
-2640.5417 | -2.1658864
-2698.8555 | -2.2159839
-2757.7705 | -2.2643294
-2816.7061 | -2.3173506
-2877.4153 | -2.3663783
-2936.4688 | -2.415144
-3003.0701 | -2.4636979
-3064.2671 | -2.5148447
-3130.5293 | -2.5649872
-3198.2295 | -2.6155825
-3260.9316 | -2.6655848
-3330.7617 | -2.7137156
-3398.6467 | -2.7657325
-3472.7239 | -2.8140807
-3548.5938 | -2.8623843
-3627.9907 | -2.9150898
-3710.2803 | -2.9628897
-3797.5264 | -3.0128832
-3885.6951 | -3.0635977
-3980.3181 | -3.1133142
-4072.74 | -3.1613822
-4172.4307 | -3.211772
-4273.5142 | -3.263917
-4386.6831 | -3.3112104
-4498.9897 | -3.3625331
-4612.354 | -3.4129047
-4736.1597 | -3.4627969
-4859.71 | -3.5123434
-4992.0732 | -3.5612845
-5133.6191 | -3.6117878
-5277.2466 | -3.6617007
-5427.6709 | -3.7111337
-5594.1782 | -3.7603283
-5755.2495 | -3.8105483
-5934.8296 | -3.8607116
-6131.9229 | -3.9099689
-6335.3032 | -3.9602127
-6549.1421 | -4.0091004
-6772.6313 | -4.059824
-7008.9077 | -4.1091824
-7255.4966 | -4.1591578
-7520.0127 | -4.209372
-7788.9414 | -4.2584562
-8080.2681 | -4.3075528
-8388.1074 | -4.3588457
-8707.2295 | -4.407927
-9035.9893 | -4.4549222
-9390.8916 | -4.5084057
-9754.5967 | -4.5559611
-10148.621 | -4.6074119
-10555.985 | -4.6557689
-10988.385 | -4.7051158
-11430.683 | -4.7544775
-11893.005 | -4.803484
-12360.136 | -4.8530426
-12867.636 | -4.9067016
-13368.514 | -4.952311
-13852.053 | -5.0010438
-12096.224 | -4.9635377
-10468.836 | -4.9167957
-9117.459 | -4.8663254
-8010.5493 | -4.8132386
-7160.4453 | -4.7628665
-6409.313 | -4.7149534
-5751.7144 | -4.6662297
-5192.7188 | -4.6138935
-4716.3423 | -4.5631166
-4314.3965 | -4.5112724
-3964.2559 | -4.4646559
-3661.0173 | -4.4137411
-3385.4968 | -4.3633995
-3147.0547 | -4.3120828
-2930.1421 | -4.2643929
-2739.1138 | -4.2106714
-2553.9126 | -4.1640306
-2396.3784 | -4.1104136
-2248.2278 | -4.0604677
-2110.2893 | -4.0124054
-1981.3258 | -3.963336
-1861.1008 | -3.913569
-1750.3782 | -3.8634801
-1643.4053 | -3.8105989
-1547.6256 | -3.7627931
-1447.4651 | -3.7105646
-1352.8304 | -3.6618853
-1263.4756 | -3.6114898
-1177.7611 | -3.5606766
-1097.222 | -3.5126295
-1008.6496 | -3.4619117
-931.32977 | -3.408962
-854.02295 | -3.361341
-777.83038 | -3.3085551
-705.20331 | -3.2615747
-633.32733 | -3.2098975
-562.46686 | -3.1618769
-504.26013 | -3.1123455
-433.22141 | -3.0619764
-367.57529 | -3.0103321
-303.36621 | -2.9614415
-242.81088 | -2.9136117
-187.61633 | -2.8621221
-133.14578 | -2.8129902
-76.916252 | -2.7610774
-28.201939 | -2.7114954
6.967783 | -2.6613379
25.323965 | -2.6118453
40.79528 | -2.5596793
41.827652 | -2.5115783
41.325298 | -2.4614596
40.781406 | -2.4122739
42.042694 | -2.3612585
42.738579 | -2.3117895
41.605068 | -2.2615638
41.70602 | -2.2104378
41.923763 | -2.1634991
41.71254 | -2.1117802
42.515808 | -2.0618792
41.670353 | -2.0104582
41.256752 | -1.9609506
40.900242 | -1.9117708
42.009075 | -1.8606956
41.169579 | -1.8095489
40.876026 | -1.7632152
42.260719 | -1.7119194
40.909927 | -1.6617144
41.732471 | -1.6111608
42.50491 | -1.5626247
40.909088 | -1.5116925
41.66048 | -1.4620329
41.608791 | -1.4130558
42.133499 | -1.3624723
42.642559 | -1.313677
41.380432 | -1.2647445
41.728466 | -1.2142266
41.918457 | -1.1631842
41.690933 | -1.1126603
41.478966 | -1.0624672
40.677841 | -1.0133142
41.812843 | -0.96232545
41.315239 | -0.91402483
42.197666 | -0.86229396
41.424297 | -0.8153851
40.676071 | -0.76459301
41.798874 | -0.71336579
40.407478 | -0.66403699
41.752869 | -0.61350417
40.403473 | -0.56451809
41.409676 | -0.51581514
40.874722 | -0.46473992
39.414597 | -0.41571212
42.263512 | -0.36492002
42.36726 | -0.31500113
40.327759 | -0.26437294
41.668209 | -0.21648359
41.644833 | -0.16585541
41.709282 | -0.11571896
42.326283 | -0.06629777
40.303822 | -0.017678261

## Axial
Axial Force | Axial Displacement
N | mm
20.057428 | -0.02361238
3.9611011 | -0.074672699
-12.646523 | -0.12258291
-29.627699 | -0.17302334
-44.228321 | -0.22358596
-59.978199 | -0.27445257
-75.85231 | -0.32312274
-86.007729 | -0.37539601
-102.81895 | -0.424698
-116.17206 | -0.47575533
-130.00993 | -0.52418113
-144.78481 | -0.5762279
-156.89172 | -0.62598586
-170.20247 | -0.6747216
-181.49773 | -0.72467327
-194.38127 | -0.7758379
-208.14189 | -0.82434118
-217.04906 | -0.87480545
-229.91928 | -0.9254843
-240.55112 | -0.97387731
-250.1246 | -1.0231733
-262.13373 | -1.0727108
-270.36908 | -1.1255115
-284.65366 | -1.1734247
-292.8364 | -1.2254447
-302.97083 | -1.2743026
-313.92975 | -1.3229966
-321.63892 | -1.3757616
-333.75998 | -1.4235169
-341.66516 | -1.4734
-351.39133 | -1.5222251
-360.94354 | -1.5732557
-369.42712 | -1.6251922
-380.36771 | -1.6761541
-385.33151 | -1.7234236
-395.10272 | -1.7726988
-405.56091 | -1.8239349
-411.98297 | -1.8757075
-422.99026 | -1.9251227
-428.12936 | -1.972872
-438.8959 | -2.0223708
-445.07806 | -2.0735919
-453.33942 | -2.1236658
-462.5766 | -2.1726818
-468.18262 | -2.2215009
-476.64508 | -2.2736967
-484.13403 | -2.3218215
-490.04547 | -2.3744612
-499.72934 | -2.4229348
-505.49191 | -2.4714441
-515.49817 | -2.5218487
-521.26483 | -2.5730073
-528.20789 | -2.6225061
-537.11072 | -2.6722848
-543.30243 | -2.7213097
-550.05988 | -2.773267
-556.37646 | -2.8206377
-563.93903 | -2.8718204
-571.32086 | -2.921042
-576.83661 | -2.9716997
-586.22369 | -3.0206709
-590.6626 | -3.0704498
-599.03931 | -3.1217873
-606.23169 | -3.1709762
-611.75427 | -3.2220988
-620.35236 | -3.2692165
-625.31543 | -3.319329
-632.07977 | -3.3697784
-640.55066 | -3.4192533
-645.98389 | -3.4687936
-654.13812 | -3.5206318
-660.09839 | -3.5693228
-666.5722 | -3.6173315
-674.14972 | -3.6668272
-680.18689 | -3.719002
-687.11279 | -3.7685246
-692.95551 | -3.8182974
-700.47687 | -3.8686097
-707.22253 | -3.9180279
-712.92993 | -3.9700568
-721.09509 | -4.0166559
-727.15149 | -4.0682135
-735.87805 | -4.1178436
-741.10907 | -4.1661739
-747.59735 | -4.2199702
-755.98999 | -4.2652636
-760.90033 | -4.3162675
-770.57007 | -4.3659449
-775.96161 | -4.4158878
-783.12726 | -4.4662685
-791.25153 | -4.5159788
-794.82855 | -4.5666008
-805.92358 | -4.6156855
-811.52808 | -4.6657085
-820.00372 | -4.7154455
-827.28296 | -4.7646613
-833.09985 | -4.8143206
-842.62994 | -4.8661561
-846.48383 | -4.9144416
-855.78827 | -4.9670639
-859.16266 | -5.0071745
-823.93329 | -4.9620271
-798.47247 | -4.909873
-775.60687 | -4.8601809
-757.0611 | -4.8105092
-739.33545 | -4.7606201
-720.89661 | -4.7084599
-707.25507 | -4.6592293
-688.51917 | -4.6086459
-676.09625 | -4.5573206
-663.25 | -4.509902
-649.18933 | -4.458827
-638.93433 | -4.4075875
-624.26904 | -4.357347
-613.64185 | -4.3083849
-599.41748 | -4.2563109
-587.72913 | -4.2076082
-577.70746 | -4.1552277
-565.81012 | -4.1060896
-556.83484 | -4.0564685
-545.04138 | -4.0053339
-536.03357 | -3.957206
-526.09131 | -3.9058745
-514.69281 | -3.8555174
-506.34671 | -3.8043709
-494.50793 | -3.7523298
-487.15729 | -3.7039399
-477.19153 | -3.6544771
-466.93576 | -3.6057949
-458.76645 | -3.5547554
-448.73108 | -3.5051882
-441.95114 | -3.45684
-432.24088 | -3.4054847
-421.9043 | -3.3559799
-415.6629 | -3.3054948
-404.25635 | -3.2549977
-397.9682 | -3.2048554
-389.33908 | -3.1530471
-381.49225 | -3.1015158
-373.84076 | -3.053683
-363.55966 | -3.0052423
-357.94424 | -2.9543817
-348.42169 | -2.9054136
-339.98312 | -2.8548388
-334.30325 | -2.8045714
-323.18738 | -2.7547419
-317.00021 | -2.7034402
-308.81183 | -2.6558847
-300.70078 | -2.6049881
-293.10965 | -2.5558352
-284.57568 | -2.5049539
-278.02478 | -2.4553151
-267.60526 | -2.4043112
-261.4921 | -2.3530393
-255.5305 | -2.3045182
-245.66739 | -2.2549331
-239.37994 | -2.2062659
-229.96097 | -2.1541834
-223.27672 | -2.1042228
-215.87787 | -2.055934
-206.61676 | -2.0039976
-199.23253 | -1.9562244
-190.78114 | -1.9069076
-184.19427 | -1.8555999
-176.01939 | -1.804927
-166.13379 | -1.7561823
-159.93044 | -1.7046303
-151.46992 | -1.6567826
-144.15625 | -1.6070038
-135.131 | -1.555714
-127.65098 | -1.5062571
-120.80213 | -1.455453
-109.64162 | -1.4053762
-104.75321 | -1.354745
-94.558952 | -1.306653
-87.337379 | -1.2579679
-79.426262 | -1.2067854
-69.243462 | -1.1556327
-62.246529 | -1.1076778
-52.89996 | -1.056993
-46.361702 | -1.0062397
-39.033031 | -0.95686018
-29.867609 | -0.9067595
-24.144911 | -0.85744858
-14.065672 | -0.80858767
-7.6873226 | -0.7576257
-0.17778948 | -0.70697963
7.843133 | -0.65788031
14.460925 | -0.6100744
19.208063 | -0.55851042
19.003078 | -0.50880611
17.74188 | -0.45742691
20.035728 | -0.40764809
16.91291 | -0.35818815
19.902178 | -0.30865371
18.845125 | -0.25865138
17.219875 | -0.21043122
19.206572 | -0.15918911
17.123577 | -0.10710955
18.985476 | -0.058558583
19.495655 | -0.010612607

## Conical
Axial Force | Axial Displacement
N | mm
14.338642 | -0.024551153
13.868697 | -0.075048208
14.065858 | -0.12538135
13.918243 | -0.17614067
14.853477 | -0.22501349
14.220923 | -0.27683973
15.595835 | -0.32677054
13.963506 | -0.37720799
15.976001 | -0.42535961
15.03732 | -0.47684014
13.895799 | -0.52489936
13.217889 | -0.5771488
13.020076 | -0.62634051
14.320109 | -0.67670643
15.053526 | -0.72636902
14.001225 | -0.77653825
13.770442 | -0.82557499
13.444293 | -0.87820292
14.148653 | -0.92921853
14.914945 | -0.97701848
14.468189 | -1.024887
14.118851 | -1.0765404
13.319962 | -1.1258453
14.441647 | -1.1752337
14.773197 | -1.2269586
14.842022 | -1.2752712
14.591311 | -1.3255328
13.693794 | -1.3777524
12.669806 | -1.4283776
11.589191 | -1.4762163
12.14454 | -1.5256107
10.380335 | -1.5754104
9.5806084 | -1.626575
9.3393955 | -1.6774386
7.9576859 | -1.7266154
8.9913607 | -1.7757237
6.9382601 | -1.8251836
6.6846609 | -1.8770188
5.155057 | -1.9251853
5.8448873 | -1.9745737
5.9021635 | -2.0245762
5.0642529 | -2.0771623
4.3675303 | -2.1256952
3.6547892 | -2.1767139
1.4713035 | -2.2258849
2.6443043 | -2.2741735
2.579391 | -2.3269296
2.5654211 | -2.3745923
1.040753 | -2.425632
0.63711774 | -2.4753749
1.0440125 | -2.5241792
-0.31162053 | -2.575624
-0.85383654 | -2.6244164
-2.3247674 | -2.6732504
-2.3781321 | -2.724731
-2.7417204 | -2.7755589
-3.0295923 | -2.8258562
-3.1290576 | -2.8739035
-4.0177255 | -2.9231846
-3.8373284 | -2.9731095
-3.6295505 | -3.0201733
-4.4822693 | -3.0745089
-6.4922495 | -3.1235247
-6.3592567 | -3.1737447
-6.4368358 | -3.2231836
-8.0420637 | -3.2731116
-8.1531706 | -3.3220916
-8.7965279 | -3.373313
-7.2944908 | -3.4222245
-8.6844902 | -3.4738183
-9.5952301 | -3.5218775
-10.094699 | -3.5724549
-7.8577547 | -3.6220551
-9.8410997 | -3.6708684
-9.5964413 | -3.7222624
-11.509471 | -3.7733376
-10.741781 | -3.8222222
-11.755247 | -3.8702579
-12.702774 | -3.9215744
-13.090112 | -3.9707541
-12.374577 | -4.0198507
-13.387017 | -4.0724783
-13.585575 | -4.1212378
-12.994837 | -4.1713147
-13.13379 | -4.2206259
-13.488438 | -4.2713075
-14.479737 | -4.319325
-15.31383 | -4.3690443
-15.294738 | -4.4189243
-15.840773 | -4.4690938
-16.304293 | -4.5194387
-16.244221 | -4.571578
-16.811676 | -4.618278
-16.578007 | -4.6690254
-18.750784 | -4.7183752
-17.80633 | -4.768455
-17.491915 | -4.8188062
-18.956419 | -4.8670678
-18.284657 | -4.9185395
-20.241924 | -4.9675555
-19.750278 | -5.0104828
-16.625599 | -4.9617887
-16.88106 | -4.9113092
-16.563385 | -4.8607559
-13.985206 | -4.8097105
-13.791118 | -4.7603874
-13.311394 | -4.7092438
-11.644699 | -4.6593876
-11.889915 | -4.6083479
-10.952074 | -4.5584383
-9.8155813 | -4.5078697
-9.1353436 | -4.455966
-8.2555227 | -4.40661
-7.7486968 | -4.3566914
-7.2257595 | -4.3057442
-7.1004033 | -4.2550802
-5.4475851 | -4.2044134
-5.1127748 | -4.155159
-4.9522147 | -4.1052999
-4.2852015 | -4.0545673
-3.8315542 | -4.0053458
-3.1464734 | -3.9536266
-1.4489517 | -3.9049566
-3.3096411 | -3.8547218
-1.224596 | -3.8044155
-1.1146069 | -3.7537634
0.28880313 | -3.7033319
0.096298754 | -3.655231
0.99856406 | -3.603652
1.9770116 | -3.5544844
0.77933073 | -3.5026817
1.5935861 | -3.4537256
1.9643456 | -3.4032493
3.1466596 | -3.3521085
4.6451578 | -3.3007951
3.7345104 | -3.2526612
5.4100528 | -3.2039106
5.4981561 | -3.1533809
5.4833479 | -3.1018138
8.4788542 | -3.0528426
6.2471256 | -3.002733
6.414391 | -2.952826
8.367281 | -2.9023588
8.694828 | -2.8531818
9.60324 | -2.8017254
8.2745218 | -2.7512312
9.3962994 | -2.7035236
9.5410271 | -2.6516438
10.223873 | -2.6022851
11.365209 | -2.5531352
10.353792 | -2.503684
11.936203 | -2.4519026
11.829287 | -2.4024487
12.537464 | -2.3507209
12.7431 | -2.3031592
12.554228 | -2.2538157
13.597496 | -2.2030859
12.99344 | -2.1519213
14.075637 | -2.1018596
15.501212 | -2.0535529
14.930498 | -2.0019114
15.428756 | -1.952666
13.875775 | -1.9029647
15.415624 | -1.8533856
14.52677 | -1.8027693
15.027076 | -1.751709
15.093759 | -1.7026961
16.115606 | -1.6515315
14.245604 | -1.6027033
14.986097 | -1.5539974
15.033689 | -1.5021443
15.662518 | -1.4532238
14.360901 | -1.4026552
14.178921 | -1.3543993
13.905111 | -1.3043016
15.134458 | -1.2535542
15.458279 | -1.2034535
14.73222 | -1.1523962
14.323276 | -1.1045277
14.484394 | -1.0772914
15.389826 | -1.0765731
14.120806 | -1.0771036
14.081132 | -1.0785341
14.783814 | -1.077947